## Sheet1
V | P | K_T | alpha | alpha K_T | theta | gamma
6.73 | 0 | 164 | 7.83 | 12.8412 | 422 | 1.71
5.9 | 30 | 319 | 3.88 | 12.3772 | 524 | 1.72
5.7 | 41.8 | 376 | 3.42 | 12.8592 | 554 | 1.69
5.5 | 56.2 | 444 | 2.94 | 13.0536 | 585 | 1.66
5.3 | 74 | 526 | 2.47 | 12.9922 | 618 | 1.64
5.1 | 95.9 | 626 | 2.02 | 12.6452 | 654 | 1.61
4.9 | 123.1 | 748 | 1.61 | 12.0428 | 692 | 1.59
4.7 | 156.8 | 898 | 1.27 | 11.4046 | 733 | 1.57
4.5 | 199 | 1084 | 1 | 10.84 | 776 | 1.54
4.3 | 252.1 | 1317 | 0.82 | 10.7994 | 822 | 1.52
4.1 | 319.3 | 1611 | 0.71 | 11.4381 | 872 | 1.49
4.07 | 330 | 1669 | 0.7 | 11.683 | 880 | 1.47
4 | 359.5 | 1787 | 0.68 | 12.1516 | 898 | 1.45